## ABS
Curve | A_Mpa | A_ksi | m | C_Mpa | C_ksi | r | Neq | Seq_Mpa | Seq_ksi
B | 1010000000000000 | 448000000000 | 4 | 1.02e+19 | 94900000000000 | 6 | 10000000 | 100.2 | 14.5
C | 42300000000000 | 49300000000 | 3.5 | 2.59e+17 | 6350000000000 | 5.5 | 10000000 | 78.2 | 11.4
D | 1520000000000 | 4650000000 | 3 | 4330000000000000 | 279000000000 | 5 | 10000000 | 53.4 | 7.75
E | 1040000000000 | 3180000000 | 3 | 2300000000000000 | 148000000000 | 5 | 10000000 | 47 | 6.83
F | 630000000000 | 1930000000 | 3 | 997000000000000 | 64200000000 | 5 | 10000000 | 39.8 | 5.78
F2 | 430000000000 | 1310000000 | 3 | 528000000000000 | 34000000000 | 5 | 10000000 | 35 | 5.08
G | 250000000000 | 764000000 | 3 | 214000000000000 | 13800000000 | 5 | 10000000 | 29.2 | 4.24
W | 160000000000 | 489000000 | 3 | 102000000000000 | 6540000000 | 5 | 10000000 | 25.2 | 3.66

## DNV
Curve | m1 | loga1 | m2 | loga2 | Seq
B1 | 4 | 15.117 | 5 | 17.146 | 106.97
B2 | 4 | 14.885 | 5 | 16.856 | 93.59
C | 3 | 12.592 | 5 | 16.32 | 73.1
C1 | 3 | 12.449 | 5 | 16.081 | 65.5
C2 | 3 | 12.301 | 5 | 15.835 | 58.48
C-Mean | 3 | 12.992 | 5 | 16.72 | 73.1
D | 3 | 12.164 | 5 | 15.606 | 52.63
E | 3 | 12.01 | 5 | 15.35 | 46.78
F | 3 | 11.855 | 5 | 15.091 | 41.52
F1 | 3 | 11.699 | 5 | 14.832 | 36.84
F3 | 3 | 11.546 | 5 | 14.576 | 32.75
G | 3 | 11.398 | 5 | 14.33 | 29.24
W1 | 3 | 11.261 | 5 | 14.101 | 26.32
W2 | 3 | 11.107 | 5 | 13.845 | 23.39
W3 | 3 | 10.97 | 5 | 13.617 | 21.05

## BS
Curve | C0 | log10C0 | m | SD | C2 | Soc | Sov | Soc_d
B | 2343000000000000 | 15.3697 | 4 | 0.1821 | 1010000000000000 | 100 | 67 | 123.7158
C | 108200000000000 | 14.0342 | 3.5 | 0.2041 | 42300000000000 | 78 | 50 | 102.2755
D | 3988000000000 | 12.6007 | 3 | 0.2095 | 1520000000000 | 53 | 31 | 73.60376
E | 3289000000000 | 12.5169 | 3 | 0.2509 | 1040000000000 | 47 | 28 | 69.01868
F | 1726000000000 | 12.237 | 3 | 0.2183 | 633000000000 | 40 | 23 | 55.67583
F2 | 1231000000000 | 12.09 | 3 | 0.2279 | 432000000000 | 35 | 21 | 49.73552
G | 565600000000 | 11.7525 | 3 | 0.1793 | 250000000000 | 29 | 17 | 38.38545
G2 | 390700000000 | 11.5918 | 3 | 0.1952 | 148000000000 | 25 | 14 | 33.93126
W1 | 250000000000 | 11.3979 | 3 | 0.214 | 93300000000 | 21 | 12 | 29.23928
X | 929800000000 | 11.9684 | 3 | 0.2134 | 351000000000 | 33 | 19 | 45.30366
S1 | 59020000000000000 | 16.771 | 5 | 0.235 | 20000000000000000 | 46 | 46 | 56.7806
S2 | 39490000000000000 | 16.5965 | 5 | 0.39 | 6550000000000000 | 36 | 37 | 52.39623
TJ | 8750000000000 | 12.942 | 3 | 0.233 | 3020000000000 | 67 | 39 | 95.64597